## Front
ICE Database - Embodied Carbon Model of Cement, Mortar and Concrete
This carbon calculator can be used to calculate the embodied carbon of cement and concrete mixtures. Boundaries are cradle to gate plus the option of transport to site.
Version 1.3 - Oct 2025
|  |  | Author: | Circular Ecology
Check if this copy is up to date at: |  |  | http://www.circularecology.com/embodied-energy-and-carbon-footprint-database.html
Acknowledgments
The authors are grateful to the below organisations, who have provided funding to update the ICE database.
Version |  | Funded by:
ICE V 4.0 & 4.1
The latest version was funded by (appearing alphabetically):
BCIS
Circular Ecology
Innovate UK
Go To Cement Calculator
Go To Concrete Calculator

## Support ICE
Support the ICE Database
The ICE Database is a free resource. Circular Ecology are committed to keeping it freely available. However, the reality is that funds need to be raised to cover the maintenance and development of the database. Updates have been too infrequent, being in 2011, 2019 and more recently 2024. The embodied carbon landscape has changed immeasurably over that time, but the ICE database wasn’t updated enough to reflect this. We intend to change this and plan to bring all the old data up to date (various data is still from the 2011 version). We also hope to expand the database in the future. In order to help raise the funds for the maintenance and development of the ICE database, we have developed a supporter system. Contributions are optional for all users. This will recognise organisations that have made contributions to the ICE database, with several levels of support to suit different organisation sizes.
| Read more about the ICE Supporter System: | https://circularecology.com/ice-supporter-system.html

## TERMS OF USE
ICE (Inventory of Carbon & Energy) Terms of Use
REGISTRATION FOR PERMISSION TO USE THE DATA FOR NON-EDUCATIONAL USE
Users are required to register for permission to use the data for non-educational applications. Registration is free and lasts for a 12 months period. Once the initial registration has elapsed, users may re-register for free to cover the another 12 month period from the date of registration.
Register for permission to use the ICE Database for non-educational use: | https://circularecology.com/RegisterICE.html
TERMS OF USE
Users are required to adhere fully to the latest Terms of Use.
Terms of Use: | https://circularecology.com/terms-of-use.html
Below are some of the terms of use for the Inventory of Carbon & Energy (ICE) database, which must be abided by (list not comprehensive, please check full terms of use at the above webpage): - Users are required to register for permission to use the data for non-educational uses. The registration is free and lasts up to 12 months. Once the period has elapsed, users can complete another free registration for the next period. - The ICE database will only be valid for use for non-educational uses for a maximum of 3 years from the published date on the version number. After the 3 year period has elapsed, the data shall only be used for educational uses. This 3 year period is separate to the need to register for permission to use the data. It will encourage the database to be updated more frequency than it has in the past. - The ICE database must not be distributed nor uploaded to websites without the written permission of the authors. Instead the link to the download website should be referred to, which will always contain the most recent version of the database, http://www.circularecology.com/embodied-energy-and-carbon-footprint-database.html - The data contained within the ICE database may be used on projects and within carbon tools - so long as registration is completed for permission to use, and so long as full reference to the database is provided and with a link to the download website to ensure readers can check for the most recent version of the ICE database - The ICE database shall not be reproduced, copied, distributed, published, modified or in any way exploited, in whole or in part - The disclaimer below shall be adhered to
DISCLAIMER
Whilst efforts have been made to ensure the accuracy of the information contained in the Inventory of Carbon & Energy (ICE), the content is subject to change and the authors and their affiliated organisations cannot guarantee its accuracy or currency. The right is reserved to make changes to the information without notice. The information is consequently provided "as is" without any representation or warranty as to accuracy, currency, quality or fitness for purpose of any kind. You should independently verify any information contained in ICE before relying on it. The authors and their affiliated organisations do not make any representation nor give any warranty as to the ownership of the copyright of any material forming part of ICE and does not accept any liability for any direct, indirect, incidental or consequential losses arising from the infringement of any third party rights in relation to any material in ICE.

## 1. Cement
CEMENT MODEL
Key
Component | Key
Data input cell
Calculated value
MODEL
Enter values in the blue data input cells below.
Component | Cement composition - % weight | Embodied Carbon contribution - kg CO2 / kg
Cement, OPC | 100% | 0.8398
GGBS | 0% | 0
Fly ash | 0% | 0
Natural pozzolanic ash | 0% | 0
Gypsum | 0% | 0
Limestone | 0% | 0
MAC | 0% | 0
Total | 100% | 0.8398
Mass total check | OK
plus Waste & additional energy | 0% | 0
| Embodied Carbon RESULTS - Kg CO2/kg | 0.8398
Go To Concrete

## 2. Concrete
Concrete MODEL
Key
Component |  | Key
Data input cell
Calculated value
MODEL
Enter values in the blue data input cells below.
1. Concrete Mixture
Cement replacement materials, such as GGBS and fly ash, can be selected by: 1 - Selecting a cement type with the correct blend in section 1b; and by 2 - Adding additional cement replacement material in section 1c. Do NOT double count the cement replacement materials.
1a. Mixture Name (Used in graphs)
Note: Long names may not display well on the result graphs.
|  |  | Mix 1 |  | Mix 2 | Mix 3
Enter mix Name
1b. Select cement type
Note: If you want to model cement types not covered by the built in list, then enter a CEM I and model the correct blend of cement replacements in section 1d.
Pick cement type
1c. Enter quantity of above cement type
|  | Notes | Enter Material Quantities - kg per m3 |  | Enter Material Quantities - kg per m3 | Enter Material Quantities - kg per m3
Cement |  | Pick cement type from drop down above
1d. Enter any additional cement replacements (e.g. additional material not covered by the cement type selected in section 1b).
Note: Do not double count if already included in the cement type selected in 1b.
|  | Notes | Enter Material Quantities - kg per m3 |  | Enter Material Quantities - kg per m3 | Enter Material Quantities - kg per m3
GGBS
Fly ash
Limestone fines
For information: Total cementitious content
|  | Notes | Material Quantities - kg per m3 |  | Material Quantities - kg per m3 | Material Quantities - kg per m3
Cementitious materials |  | Total of section 1b and 1c. | 0 |  | 0 | 0
1e. Water to cement ratio
|  |  | Enter water to cement ratio |  | Enter water to cement ratio | Enter water to cement ratio
Water
For information: Water content
|  |  | Water - kg per m3 |  | Water - kg per m3 | Water - kg per m3
Water |  |  | 0 |  | 0 | 0
1e. Admixtures
|  |  | Material Quantities - kg per m3 concrete |  | Material Quantities - kg per m3 concrete | Material Quantities - kg per m3 concrete
Average Admixture
Air entrainers
Hardening Accelerators
Plasticisers and Superplasticisers
Retarders
Set Accelerators
Water Resisting Admixtures
For information: Total admixtures
|  |  | Total admixtures - kg per m3 |  | Water - kg per m3 | Water - kg per m3
Total admixtures |  |  | 0 |  | 0 | 0
1f. Aggregates
|  |  | Material Quantities - kg per m3 concrete |  | Material Quantities - kg per m3 concrete | Material Quantities - kg per m3 concrete
Total aggregates |  | coarse + fine aggregates
For information: Total materials per m3
|  |  | Total Material Quantity - kg per m3 concrete |  | Total Material Quantity - kg per m3 concrete | Total Material Quantity - kg per m3 concrete
|  | TOTAL material | 0 |  | 0 | 0
2. In-situ or precast
|  |  | Mix 1 |  | Mix 2 | Mix 3
Select concrete type
3. Steel reinforcement
3a. Amount of steel
Enter the amount of steel, kg steel per m3
|  |  | Mix 1 |  | Mix 2 | Mix 3
Amount of steel - kg / m3
3b. Type of steel
Here you can select which embodied carbon factors to use.
|  |  | Mix 1 |  | Mix 2 | Mix 3
Select factor
ENTER Custom EPD data for steel
If you selected custom EPD results in the drop down below, you will need to complete this section. Otherwise, move to the next section.
GWP - Mod A1-3 - kg CO2e per kg steel
|  | Enter EPD result |  | Do not include Mod D. Include Mod A1-3 only
4. Transport from concrete producer to construction site
|  |  | Mix 1 |  | Mix 2 | Mix 3
Delivery distance, from concrete producer to construction site - km |  | UK Averages: Ready-mix / in--situ = 11 km Precast = 95 km Source: Mineral Products Association (MPA)
5. RESULTS - Summary Charts
A result graph of the three concrete mixtures is shown below:
5. RESULTS - Embodied Carbon
Embodied carbon of concrete per m3
Material | Mix 1 | Mix 2 | Mix 3
RESULTS - kg CO2e / m3 concrete | 0 | 0 | 0
Embodied carbon of concrete per kg concrete
RESULTS - kg CO2e / kg concrete
Results - Contribution Chart %
| Mix 1 | Mix 2 | Mix 3
Material | 0 | 0 | 0
Cement
GGBS
Fly ash
Limestone fines
Water
Admixture
Aggregates
Transport of constituents
Concrete batching plant operations
With mixing waste
Precasting
Steel reinforcement | error - add custom EPD factor | error - add custom EPD factor | error - add custom EPD factor
Transport to site
5. RESULTS - Summary Calculations
Embodied carbon factor for cement
Embodied carbon factor CEMENT - kg CO2e/kg
Concrete calculations - Embodied Carbon Contribution - kg CO2e / m3 concrete
|  |  | Mix 1 |  | Mix 2 | Mix 3
Material |  | Embodied Carbon Factor - kg CO2e / kg | 0 |  | 0 | 0
Cement |  | See above
GGBS |  | 0.155 | 0 |  | 0 | 0
Fly ash |  | 0.004 | 0 |  | 0 | 0
Limestone fines |  | 0.01577 | 0 |  | 0 | 0
Water |  | 0.00015311 | 0 |  | 0 | 0
Admixture |  | See below | 0 |  | 0 | 0
Aggregates |  | 0.00747 | 0 |  | 0 | 0
Transport of constituents |  | 0.00440496 | 0 |  | 0 | 0
Concrete batching plant operations |  | 0.00072 | 0 |  | 0 | 0
With mixing waste |  | 1% | 0 |  | 0 | 0
Precasting |  | 0.01419476344 | 0 |  | 0 | 0
Steel reinforcement |  | See below | Error - add custom EPD factor |  | Error - add custom EPD factor | Error - add custom EPD factor
Transport to site |  | 0.0912 | 0 |  | 0 | 0
|  | RESULTS - kg CO2e / m3 concrete | 0 |  | 0 | 0
RESULTS - kg CO2e / kg concrete
Further Info:
Steel reinforcement
|  |  | Embodied Carbon Factor - kg CO2e per kg |  | Embodied Carbon Factor - kg CO2e per kg | Embodied Carbon Factor - kg CO2e per kg
Steel reinforcement embodied carbon factors
Admixture calculations
|  | Embodied Carbon Factor - kg CO2e per kg | Embodied Carbon - kg CO2e per m3 concrete |  | Material Quantities - kg per m3 concrete | Material Quantities - kg per m3 concrete
Average Admixture |  | 1.666167 | 0 |  | 0 | 0
Air entrainers |  | 0.527 | 0 |  | 0 | 0
Hardening Accelerators |  | 2.28 | 0 |  | 0 | 0
Plasticisers and Superplasticisers |  | 1.88 | 0 |  | 0 | 0
Retarders |  | 1.31 | 0 |  | 0 | 0
Set Accelerators |  | 1.33 | 0 |  | 0 | 0
Water Resisting Admixtures |  | 2.67 | 0 |  | 0 | 0
|  | Total embodied carbon - kg CO2e per m3 concrete | 0 |  | 0 | 0

## Emissions Factors
Embodied Carbon Factors
Materials | Embodied Carbon - KgCO2/Kg | Notes
Clinker | 0.919 | Extrapolated from an EPD for average UK cement from the Mineral Products Association (MPA). EN 15804 EPD number: New: EPD S-P-05825 https://www.environdec.com/library/epd5825
Gypsum | 0.002306 | Source: Oekobaudat - Gypsum stone (CaSO4-Dihydrate); grinded and purified product [https://oekobaudat.de/OEKOBAU.DAT/datasetdetail/process.xhtml?uuid=fbd76e49-0fb1-47e0-abba-903ce1272684&version=20.19.120], 2018 year of data
Limestone | 0.01577 | Source: Oekobaudat - Crushed stone 0/2; grain size 0/2 [https://oekobaudat.online-now.de/OEKOBAU.DAT/datasetdetail/process.xhtml?uuid=a4d16918-287f-43af-831d-baf80093fe4a&version=20.19.120], 2018 year of data
Aggregates | 0.00747 | ICE V3.0. Weighted average of aggregates.
GGBS | 0.155 | EN 15804 EPD, Heidelberg Materials UK – UK Average Regen GGBS. EPD number NEPD-8767-8422-2, Jan 2025. Note that this EPD reports a high use of renewable electricity.
Fly ash | 0.004 | Based upon 2 data points.
Water | 0.00015311 | DESNZ 2024. Water supply only, e.g. excludes water treatment, considering the water ends up in the product.
Admixture | 1.666167 | Average of 6 EPDs, see calcs further below.
MAC | 0.002306 | Minor additional constituents, used in cement. Assumed same impact as gypsum
Cement, OPC | 0.8398 | UK sector average EPD from Mineral Products Association (MPA). Modelled with 87.34% clinker, 5.05% gypsum, 5.21% Limestone, 2.4% MAC. EPD S-P-05825.
Limestone fines | 0.01577 | Source: Oekobaudat - Crushed stone 0/2; grain size 0/2
Natural pozzolanic ash | 0.00747 | e.g. volcanic ash. There was no carbon footprint data. However, the production process is comparable to aggregates and sand, being extraction and crushing. Therefore, it was assumed to have the same impact as aggregates.
Lime, Hydrated | 0.891 | Generally used in mortars. Source EuLa, LCI of European lime production.
Lime, Quicklime | 1.136 | Generally used in cements. Source EuLa, LCI of European lime production.
Concrete Admixtures
Materials | Embodied Carbon - KgCO2/Kg | Notes
Average Admixture | 1.666167 | Average of the 6 products below.
Air entrainers | 0.527 | Declaration number EPD-EFC-20150086-IAG1-EN www.ibu-epd.com / https://epd-online.com
Hardening Accelerators | 2.28 | Declaration number EPD-EFC-20150089-IAG1-EN www.ibu-epd.com / https://epd-online.com
Plasticisers and Superplasticisers | 1.88 | Declaration number EPD-EFC-20150091-IAG1-EN www.ibu-epd.com / https://epd-online.com
Retarders | 1.31 | Declaration number EPD-EFC-20150087-IAG1-EN www.ibu-epd.com / https://epd-online.com
Set Accelerators | 1.33 | Declaration number EPD-EFC-20150087-IAG1-EN www.ibu-epd.com / https://epd-online.com
Water Resisting Admixtures | 2.67 | Declaration number EPD-EFC-20150090-IAG2-EN www.ibu-epd.com / https://epd-online.com
Transport
Item | Carbon - kgCO2e | Notes
Transport, 33t articulated per tonne.km | 0.0912 | Desnz 2024 Emission Factors
Transport, per 30 mile trip | 0.00440496 | Per 30 miles for 1 kg
Processing
Item | Carbon - kgCO2e | Notes
Concrete batching energy, per kg concrete | 0.00072 | Data from MPA sustainable development inidcators for 2022. Uplifted by 20%, to convert to CO2e and all scopes.
Concrete precasting, per kg precast | 0.01419476344 | Calculated from Brit Precast data, converted to all scopes factor
Steel
Item | Carbon - kgCO2e | Notes
worldsteel | 1.72 | worldsteel 2023 study for rebar
Europe recycled | 0.73 | Average of 29 datapoints. Not representative of average European steel, only steel from EAF recycled stock.
Custom EPD | error - add custom EPD factor

## Emission Factors for Cement
Embodied Carbon Summary
Cement | Embodied Carbon - KgCO2/Kg | Density - kg per m3 | Notes | ICE DB Comments
User entered cement | 0.8398 | 1440 |  | Estimated from ICE Cement, Mortar, Concrete model.
Cement - Average UK additions | 0.8123 | 1440 | Mixture taken from average UK sector cement EPD S-P-05825 (MPA). 87.34% clinker, 5.05% gypsum, 5.21% Limestone, 2.4% MAC. By weight. | Mixture taken from average UK sector cement EPD S-P-05825 (MPA). 87.34% clinker, 5.05% gypsum, 5.21% Limestone, 2.4% MAC. By weight. Estimated from ICE Cement, Mortar, Concrete model.
Cement CEM I - Portland cement | 0.8398 | 1440 | CEM I is a 'pure' cement, Ordinary Portland Cement (OPC). Mixture taken from typical UK CEM I EPD S-P-05824 (MPA). 90.8% clinker, 5.0% gypsum, 4.0% Limestone, 0.2% MAC. By weight. | CEM I is a 'pure' cement, Ordinary Portland Cement (OPC). Mixture taken from typical UK CEM I EPD S-P-05824 (MPA). 90.8% clinker, 5.0% gypsum, 4.0% Limestone, 0.2% MAC. By weight. Estimated from ICE Cement, Mortar, Concrete model.
Cement CEM II-A-S - 13% GGBs - Portland-slag cement | 0.74467887 | 1440 | This cement permits between 6-20% ggbs | This cement permits between 6-20% ggbs Estimated from ICE Cement, Mortar, Concrete model.
Cement CEM II/B-S - 28% GGBs - Portland-slag cement | 0.63007872 | 1440 | This cement permits between 21-35% ggbs | This cement permits between 21-35% ggbs Estimated from ICE Cement, Mortar, Concrete model.
Cement CEM II/A-P - 13% natural pozzolanic ash - Portland-pozzolana cement | 0.75452988 | 1440 | This cement permits between 6-20% natural pozzolanic ash | This cement permits between 6-20% natural pozzolanic ash Estimated from ICE Cement, Mortar, Concrete model.
Cement CEM II/B-P 28% natural pozzolanic ash - Portland-pozzolana cement | 0.65129628 | 1440 | This cement permits between 21-35% natural pozzolanic ash | This cement permits between 21-35% natural pozzolanic ash Estimated from ICE Cement, Mortar, Concrete model.
Cement CEM II/A-V - 13% fly ash siliceous - Portland-fly ash cement | 0.73480173 | 1440 | This cement permits between 6-20% siliceous fly ash | This cement permits between 6-20% siliceous fly ash Estimated from ICE Cement, Mortar, Concrete model.
Cement CEM II/B-V - 28% fly ash siliceous - Portland-fly ash cement | 0.60880488 | 1440 | This cement permits between 21-35% siliceous fly ash | This cement permits between 21-35% siliceous fly ash Estimated from ICE Cement, Mortar, Concrete model.
Cement CEM II/A-W - 13% fly ash calcareous - Portland-fly ash cement | 0.73480173 | 1440 | This cement permits between 6-20% calcareous fly ash | This cement permits between 6-20% calcareous fly ash Estimated from ICE Cement, Mortar, Concrete model.
Cement CEM II/B-W - 28% fly ash calcareous - Portland-fly ash cement | 0.60880488 | 1440 | This cement permits between 21-35% calcareous fly ash | This cement permits between 21-35% calcareous fly ash Estimated from ICE Cement, Mortar, Concrete model.
Cement CEM II/A-L - 13% limestone - Portland-limestone cement | 0.7363394805 | 1440 | This cement permits between 6-20% limestone | This cement permits between 6-20% limestone Estimated from ICE Cement, Mortar, Concrete model.
Cement CEM II/B-L- 28% limestone - Portland-limestone cement | 0.612116958 | 1440 | This cement permits between 21-35% limestone | This cement permits between 21-35% limestone Estimated from ICE Cement, Mortar, Concrete model.
Cement CEM II/A-LL - 13% limestone - Portland-limestone cement | 0.7363394805 | 1440 | This cement permits between 6-20% limestone | This cement permits between 6-20% limestone Estimated from ICE Cement, Mortar, Concrete model.
Cement CEM II/B-LL - 28% limestone - Portland-limestone cement | 0.612116958 | 1440 | This cement permits between 21-35% limestone | This cement permits between 21-35% limestone Estimated from ICE Cement, Mortar, Concrete model.
Cement CEM II/A-M - 16% cement replacement - Portland-composite cement | 0.72174276 | 1440 | This cement permits between 12-20% cement replacements | This cement permits between 12-20% cement replacements Estimated from ICE Cement, Mortar, Concrete model.
Cement CEM II/B-M - 28% cement replacement- Portland-composite cement | 0.63005058 | 1440 | This cement permits between 21-35% cement replacements | This cement permits between 21-35% cement replacements Estimated from ICE Cement, Mortar, Concrete model.
Cement CEM III/A - 50.5% GGBS - Blast furnace cement | 0.49644588 | 1440 | This cement permits between 36-65% ggbs | This cement permits between 36-65% ggbs Estimated from ICE Cement, Mortar, Concrete model.
Cement CEM III/B - 73% GGBS - Blast furnace cement | 0.34159548 | 1440 | This cement permits between 66-80% ggbs | This cement permits between 66-80% ggbs Estimated from ICE Cement, Mortar, Concrete model.
Cement CEM III/C - 88% GGBS - Blast furnace cement | 0.23836188 | 1440 | This cement permits between 81-95% ggbs | This cement permits between 81-95% ggbs Estimated from ICE Cement, Mortar, Concrete model.
Cement CEM IV/A - 23% cement replacement - Pozzolanic cement | 0.65080383 | 1440 | This cement permits between 11-35% pozzolanic materials, e.g. fly ash, pozzolanic ash. | This cement permits between 11-35% pozzolanic materials, e.g. fly ash, pozzolanic ash. Estimated from ICE Cement, Mortar, Concrete model.
Cement CEM IV/B - 46% cement replacement - Pozzolanic cement | 0.461808555 | 1440 | This cement permits between 38-55% pozzolanic materials, e.g. fly ash, pozzolanic ash. | This cement permits between 38-55% pozzolanic materials, e.g. fly ash, pozzolanic ash. Estimated from ICE Cement, Mortar, Concrete model.
Cement CEM V/A - 24% GGBS and 24% cement replacement - Composite cement | 0.479032044 | 1440 | This cement permits between 18-30% ggbs and 18-30% pozzolanic materials. | This cement permits between 18-30% ggbs and 18-30% pozzolanic materials. Estimated from ICE Cement, Mortar, Concrete model.
Cement CEM V/B - 36% GGBS and 36% cement replacement - Composite cement | 0.304152 | 1440 | This cement permits between 31-49% ggbs and 31-49% pozzolanic materials. | This cement permits between 31-49% ggbs and 31-49% pozzolanic materials. Estimated from ICE Cement, Mortar, Concrete model.